## Sheet1
Inject Time | Area | Area | Area | Area
| mV*min | mV*min | mV*min | mV*min
| TCD_CH_3 | TCD_CH_3 | TCD_CH_3 | TCD_CH_3
| H2_CH3 | Air_CH3 | CO_CH3 | CO2_CH3
17:17 | n.a. | n.a. | n.a. | n.a.
17:22 | n.a. | n.a. | n.a. | n.a.
17:28 | n.a. | n.a. | n.a. | n.a.
17:33 | 0.093 | 0.001 | 0.001 | n.a.
17:39 | 0.092 | n.a. | 0.001 | n.a.
17:44 | 0.091 | n.a. | 0.001 | n.a.
17:49 | 0.091 | n.a. | 0.001 | n.a.
17:55 | 0.09 | n.a. | 0.001 | n.a.
18:00 | 0.09 | n.a. | 0.001 | n.a.
18:06 | 0.09 | n.a. | 0.001 | n.a.
18:11 | 0.09 | n.a. | 0.001 | n.a.
18:16 | 0.089 | n.a. | 0.001 | n.a.
18:22 | 0.089 | n.a. | 0.001 | n.a.
18:27 | 0.089 | n.a. | 0.001 | n.a.
18:33 | 0.007 | n.a. | 0.001 | n.a.
18:38 | 0.006 | n.a. | 0.001 | n.a.
18:44 | 0.005 | n.a. | 0.001 | n.a.
18:49 | 0.004 | n.a. | 0.001 | n.a.
18:54 | 0.003 | n.a. | 0.001 | n.a.
19:00 | 0.002 | n.a. | 0.001 | n.a.
19:05 | 0.002 | n.a. | 0.001 | n.a.
19:11 | n.a. | n.a. | n.a. | n.a.
19:16 | 0.001 | n.a. | n.a. | n.a.
19:21 | n.a. | n.a. | n.a. | n.a.
19:27 | 0.004 | 6.768 | 0.133 | 0.187
19:32 | n.a. | 8.985 | 0.484 | 0.036
19:38 | n.a. | 8.996 | 0.503 | 0.022
19:43 | n.a. | 9.014 | 0.51 | 0.017
19:49 | n.a. | 8.996 | 0.513 | 0.015
19:54 | n.a. | 8.989 | 0.513 | 0.013
19:59 | n.a. | 8.981 | 0.513 | 0.014
20:05 | n.a. | 8.991 | 0.513 | 0.014
20:10 | n.a. | 8.977 | 0.512 | 0.016
20:16 | n.a. | 8.965 | 0.509 | 0.018
20:21 | n.a. | 8.963 | 0.503 | 0.022
20:26 | n.a. | 8.954 | 0.494 | 0.03
20:32 | n.a. | 8.983 | 0.482 | 0.041
20:37 | n.a. | 8.947 | 0.461 | 0.057
20:43 | n.a. | 8.935 | 0.431 | 0.083
20:48 | n.a. | 8.913 | 0.387 | 0.12
20:54 | n.a. | 8.909 | 0.316 | 0.178
20:59 | n.a. | 8.858 | 0.19 | 0.282
21:04 | n.a. | 8.818 | 0.072 | 0.375
21:10 | n.a. | 8.821 | 0.062 | 0.383
21:15 | n.a. | 8.811 | 0.053 | 0.388
21:21 | n.a. | 8.804 | 0.048 | 0.391
21:26 | n.a. | 8.804 | 0.045 | 0.393
21:31 | n.a. | 8.814 | 0.043 | 0.395
21:37 | n.a. | 8.799 | 0.036 | 0.398
21:42 | n.a. | 8.8 | 0.034 | 0.4
21:48 | n.a. | 8.819 | 0.033 | 0.4
21:53 | n.a. | 8.803 | 0.032 | 0.402
21:59 | n.a. | 8.8 | 0.029 | 0.402
22:04 | n.a. | 8.837 | 0.03 | 0.404
22:09 | n.a. | 8.823 | 0.028 | 0.403
22:15 | n.a. | 8.832 | 0.026 | 0.403
22:20 | n.a. | 8.863 | 0.026 | 0.406
22:26 | n.a. | 8.846 | 0.024 | 0.404
22:31 | n.a. | 8.869 | n.a. | 0.404
22:36 | n.a. | 8.891 | n.a. | 0.407
22:42 | n.a. | 8.88 | n.a. | 0.406
22:47 | n.a. | 8.876 | n.a. | 0.405
22:53 | n.a. | 8.852 | 0.023 | 0.405
22:58 | n.a. | 8.885 | n.a. | 0.406
23:04 | n.a. | 8.855 | 0.023 | 0.406
23:09 | n.a. | 8.873 | 0.025 | 0.406
23:14 | n.a. | 8.889 | 0.027 | 0.406
23:20 | n.a. | 8.865 | 0.031 | 0.402
23:25 | n.a. | 8.863 | 0.031 | 0.402
23:31 | n.a. | 8.889 | 0.035 | 0.401
23:36 | n.a. | 8.863 | 0.038 | 0.398
23:41 | n.a. | 8.86 | 0.043 | 0.397
23:47 | n.a. | 8.892 | 0.05 | 0.394
23:52 | n.a. | 8.869 | 0.06 | 0.385
23:58 | n.a. | 8.868 | 0.083 | 0.367
0:03 | n.a. | 8.907 | 0.151 | 0.313
0:09 | n.a. | 8.914 | 0.249 | 0.234
0:14 | n.a. | 8.934 | 0.318 | 0.178
0:19 | n.a. | 8.977 | 0.379 | 0.13
0:25 | n.a. | 8.99 | 0.425 | 0.09
0:30 | n.a. | 8.984 | 0.458 | 0.062
0:36 | n.a. | 8.99 | 0.483 | 0.043
0:41 | n.a. | 9.024 | 0.501 | 0.029
0:46 | n.a. | 8.995 | 0.51 | 0.019
0:52 | n.a. | 9.004 | 0.519 | 0.013
0:57 | n.a. | 9.032 | 0.525 | 0.008
1:03 | n.a. | 9.007 | 0.529 | 0.005
1:08 | n.a. | 9.004 | 0.531 | 0.004
1:14 | n.a. | 9.014 | 0.534 | 0.002
1:19 | n.a. | 9.018 | 0.533 | 0.001
1:24 | n.a. | 9.015 | 0.533 | 0.001
1:30 | n.a. | 9.015 | 0.535 | n.a.
1:35 | n.a. | 9.045 | 0.538 | n.a.
1:41 | n.a. | 9.016 | 0.536 | n.a.
1:46 | n.a. | 9.007 | 0.536 | n.a.
1:51 | n.a. | 9.024 | 0.536 | n.a.
1:57 | n.a. | 9.02 | 0.536 | n.a.
2:02 | n.a. | 9.01 | 0.536 | n.a.
2:08 | n.a. | 6.188 | 0.316 | n.a.
2:13 | n.a. | 5.056 | 0.21 | 0.001